## Transmission Data
|  | Wavelength (nm) | % Transmission
Edmund Optics |  | 2600 | 87.85
|  | 2599 | 87.84
|  | 2598 | 87.84
|  | 2597 | 87.9
|  | 2596 | 87.92
Mounted M22.5 x 0.5 Threaded - Green Filter |  | 2595 | 87.94
|  | 2594 | 87.96
Item # | 46-540 | 2593 | 87.99
|  | 2592 | 87.92
|  | 2591 | 87.9
|  | 2590 | 87.89
|  | 2589 | 87.87
|  | 2588 | 87.86
|  | 2587 | 87.89
|  | 2586 | 87.9
|  | 2585 | 87.91
|  | 2584 | 87.91
|  | 2583 | 87.92
|  | 2582 | 87.9
|  | 2581 | 87.89
|  | 2580 | 87.89
|  | 2579 | 87.88
|  | 2578 | 87.87
|  | 2577 | 87.88
|  | 2576 | 87.89
|  | 2575 | 87.89
|  | 2574 | 87.89
|  | 2573 | 87.89
|  | 2572 | 87.89
|  | 2571 | 87.88
|  | 2570 | 87.88
|  | 2569 | 87.88
|  | 2568 | 87.88
|  | 2567 | 87.86
|  | 2566 | 87.87
|  | 2565 | 87.87
|  | 2564 | 87.88
|  | 2563 | 87.88
|  | 2562 | 87.89
|  | 2561 | 87.88
|  | 2560 | 87.87
|  | 2559 | 87.85
|  | 2558 | 87.84
|  | 2557 | 87.83
|  | 2556 | 87.83
|  | 2555 | 87.83
|  | 2554 | 87.82
|  | 2553 | 87.82
|  | 2552 | 87.82
|  | 2551 | 87.82
|  | 2550 | 87.81
|  | 2549 | 87.81
|  | 2548 | 87.81
|  | 2547 | 87.8
|  | 2546 | 87.8
|  | 2545 | 87.8
|  | 2544 | 87.79
|  | 2543 | 87.79
|  | 2542 | 87.79
|  | 2541 | 87.78
|  | 2540 | 87.78
|  | 2539 | 87.78
|  | 2538 | 87.77
|  | 2537 | 87.77
|  | 2536 | 87.77
|  | 2535 | 87.76
|  | 2534 | 87.76
|  | 2533 | 87.75
|  | 2532 | 87.75
|  | 2531 | 87.74
|  | 2530 | 87.74
|  | 2529 | 87.73
|  | 2528 | 87.73
|  | 2527 | 87.72
|  | 2526 | 87.72
|  | 2525 | 87.71
|  | 2524 | 87.71
|  | 2523 | 87.7
|  | 2522 | 87.7
|  | 2521 | 87.7
|  | 2520 | 87.69
|  | 2519 | 87.69
|  | 2518 | 87.68
|  | 2517 | 87.68
|  | 2516 | 87.67
|  | 2515 | 87.67
|  | 2514 | 87.66
|  | 2513 | 87.66
|  | 2512 | 87.66
|  | 2511 | 87.65
|  | 2510 | 87.65
|  | 2509 | 87.64
|  | 2508 | 87.64
|  | 2507 | 87.63
|  | 2506 | 87.63
|  | 2505 | 87.63
|  | 2504 | 87.63
|  | 2503 | 87.63
|  | 2502 | 87.63
|  | 2501 | 87.62
|  | 2500 | 87.62
|  | 2499 | 87.61
|  | 2498 | 87.61
|  | 2497 | 87.6
|  | 2496 | 87.6
|  | 2495 | 87.6
|  | 2494 | 87.59
|  | 2493 | 87.59
|  | 2492 | 87.59
|  | 2491 | 87.59
|  | 2490 | 87.58
|  | 2489 | 87.58
|  | 2488 | 87.58
|  | 2487 | 87.58
|  | 2486 | 87.57
|  | 2485 | 87.57
|  | 2484 | 87.57
|  | 2483 | 87.57
|  | 2482 | 87.57
|  | 2481 | 87.56
|  | 2480 | 87.56
|  | 2479 | 87.56
|  | 2478 | 87.56
|  | 2477 | 87.56
|  | 2476 | 87.56
|  | 2475 | 87.55
|  | 2474 | 87.55
|  | 2473 | 87.55
|  | 2472 | 87.55
|  | 2471 | 87.55
|  | 2470 | 87.55
|  | 2469 | 87.55
|  | 2468 | 87.55
|  | 2467 | 87.55
|  | 2466 | 87.55
|  | 2465 | 87.55
|  | 2464 | 87.55
|  | 2463 | 87.55
|  | 2462 | 87.55
|  | 2461 | 87.55
|  | 2460 | 87.55
|  | 2459 | 87.55
|  | 2458 | 87.55
|  | 2457 | 87.49
|  | 2456 | 87.55
|  | 2455 | 87.55
|  | 2454 | 87.55
|  | 2453 | 87.55
|  | 2452 | 87.55
|  | 2451 | 87.55
|  | 2450 | 87.55
|  | 2449 | 87.55
|  | 2448 | 87.55
|  | 2447 | 87.56
|  | 2446 | 87.56
|  | 2445 | 87.56
|  | 2444 | 87.56
|  | 2443 | 87.56
|  | 2442 | 87.56
|  | 2441 | 87.56
|  | 2440 | 87.56
|  | 2439 | 87.56
|  | 2438 | 87.56
|  | 2437 | 87.56
|  | 2436 | 87.57
|  | 2435 | 87.57
|  | 2434 | 87.56
|  | 2433 | 87.56
|  | 2432 | 87.56
|  | 2431 | 87.57
|  | 2430 | 87.57
|  | 2429 | 87.57
|  | 2428 | 87.57
|  | 2427 | 87.57
|  | 2426 | 87.57
|  | 2425 | 87.57
|  | 2424 | 87.57
|  | 2423 | 87.57
|  | 2422 | 87.57
|  | 2421 | 87.57
|  | 2420 | 87.58
|  | 2419 | 87.58
|  | 2418 | 87.58
|  | 2417 | 87.57
|  | 2416 | 87.57
|  | 2415 | 87.57
|  | 2414 | 87.56
|  | 2413 | 87.56
|  | 2412 | 87.56
|  | 2411 | 87.56
|  | 2410 | 87.56
|  | 2409 | 87.56
|  | 2408 | 87.56
|  | 2407 | 87.56
|  | 2406 | 87.55
|  | 2405 | 87.56
|  | 2404 | 87.56
|  | 2403 | 87.56
|  | 2402 | 87.56
|  | 2401 | 87.56
|  | 2400 | 87.56
|  | 2399 | 87.56
|  | 2398 | 87.56
|  | 2397 | 87.56
|  | 2396 | 87.55
|  | 2395 | 87.55
|  | 2394 | 87.55
|  | 2393 | 87.55
|  | 2392 | 87.55
|  | 2391 | 87.55
|  | 2390 | 87.55
|  | 2389 | 87.55
|  | 2388 | 87.55
|  | 2387 | 87.55
|  | 2386 | 87.55
|  | 2385 | 87.55
|  | 2384 | 87.55
|  | 2383 | 87.54
|  | 2382 | 87.54
|  | 2381 | 87.54
|  | 2380 | 87.54
|  | 2379 | 87.53
|  | 2378 | 87.54
|  | 2377 | 87.53
|  | 2376 | 87.53
|  | 2375 | 87.53
|  | 2374 | 87.52
|  | 2373 | 87.52
|  | 2372 | 87.51
|  | 2371 | 87.51
|  | 2370 | 87.51
|  | 2369 | 87.5
|  | 2368 | 87.5
|  | 2367 | 87.49
|  | 2366 | 87.49
|  | 2365 | 87.48
|  | 2364 | 87.47
|  | 2363 | 87.47
|  | 2362 | 87.46
|  | 2361 | 87.46
|  | 2360 | 87.45
|  | 2359 | 87.44
|  | 2358 | 87.44
|  | 2357 | 87.43
|  | 2356 | 87.42
|  | 2355 | 87.42
|  | 2354 | 87.41
|  | 2353 | 87.4
|  | 2352 | 87.39
|  | 2351 | 87.39
|  | 2350 | 87.38
|  | 2349 | 87.37
|  | 2348 | 87.36
|  | 2347 | 87.35
|  | 2346 | 87.34
|  | 2345 | 87.33
|  | 2344 | 87.32
|  | 2343 | 87.31
|  | 2342 | 87.3
|  | 2341 | 87.29
|  | 2340 | 87.27
|  | 2339 | 87.26
|  | 2338 | 87.25
|  | 2337 | 87.24
|  | 2336 | 87.23
|  | 2335 | 87.22
|  | 2334 | 87.21
|  | 2333 | 87.2
|  | 2332 | 87.19
|  | 2331 | 87.18
|  | 2330 | 87.17
|  | 2329 | 87.15
|  | 2328 | 87.13
|  | 2327 | 87.12
|  | 2326 | 87.1
|  | 2325 | 87.09
|  | 2324 | 87.08
|  | 2323 | 87.07
|  | 2322 | 87.06
|  | 2321 | 87.04
|  | 2320 | 87.03
|  | 2319 | 87.01
|  | 2318 | 87
|  | 2317 | 86.98
|  | 2316 | 86.97
|  | 2315 | 86.95
|  | 2314 | 86.94
|  | 2313 | 86.92
|  | 2312 | 86.91
|  | 2311 | 86.89
|  | 2310 | 86.88
|  | 2309 | 86.86
|  | 2308 | 86.85
|  | 2307 | 86.83
|  | 2306 | 86.82
|  | 2305 | 86.8
|  | 2304 | 86.79
|  | 2303 | 86.77
|  | 2302 | 86.75
|  | 2301 | 86.74
|  | 2300 | 86.72
|  | 2299 | 86.7
|  | 2298 | 86.68
|  | 2297 | 86.66
|  | 2296 | 86.65
|  | 2295 | 86.63
|  | 2294 | 86.61
|  | 2293 | 86.59
|  | 2292 | 86.58
|  | 2291 | 86.56
|  | 2290 | 86.54
|  | 2289 | 86.53
|  | 2288 | 86.51
|  | 2287 | 86.49
|  | 2286 | 86.47
|  | 2285 | 86.45
|  | 2284 | 86.43
|  | 2283 | 86.42
|  | 2282 | 86.4
|  | 2281 | 86.38
|  | 2280 | 86.36
|  | 2279 | 86.34
|  | 2278 | 86.32
|  | 2277 | 86.3
|  | 2276 | 86.28
|  | 2275 | 86.26
|  | 2274 | 86.25
|  | 2273 | 86.23
|  | 2272 | 86.21
|  | 2271 | 86.19
|  | 2270 | 86.17
|  | 2269 | 86.14
|  | 2268 | 86.12
|  | 2267 | 86.1
|  | 2266 | 86.08
|  | 2265 | 86.07
|  | 2264 | 86.05
|  | 2263 | 86.03
|  | 2262 | 86.01
|  | 2261 | 85.99
|  | 2260 | 85.97
|  | 2259 | 85.95
|  | 2258 | 85.93
|  | 2257 | 85.91
|  | 2256 | 85.89
|  | 2255 | 85.87
|  | 2254 | 85.85
|  | 2253 | 85.83
|  | 2252 | 85.8
|  | 2251 | 85.78
|  | 2250 | 85.76
|  | 2249 | 85.74
|  | 2248 | 85.72
|  | 2247 | 85.7
|  | 2246 | 85.68
|  | 2245 | 85.67
|  | 2244 | 85.65
|  | 2243 | 85.63
|  | 2242 | 85.61
|  | 2241 | 85.6
|  | 2240 | 85.58
|  | 2239 | 85.56
|  | 2238 | 85.54
|  | 2237 | 85.52
|  | 2236 | 85.5
|  | 2235 | 85.48
|  | 2234 | 85.46
|  | 2233 | 85.45
|  | 2232 | 85.43
|  | 2231 | 85.41
|  | 2230 | 85.4
|  | 2229 | 85.39
|  | 2228 | 85.38
|  | 2227 | 85.36
|  | 2226 | 85.35
|  | 2225 | 85.34
|  | 2224 | 85.33
|  | 2223 | 85.31
|  | 2222 | 85.3
|  | 2221 | 85.29
|  | 2220 | 85.28
|  | 2219 | 85.27
|  | 2218 | 85.26
|  | 2217 | 85.25
|  | 2216 | 85.24
|  | 2215 | 85.24
|  | 2214 | 85.23
|  | 2213 | 85.22
|  | 2212 | 85.21
|  | 2211 | 85.21
|  | 2210 | 85.2
|  | 2209 | 85.2
|  | 2208 | 85.19
|  | 2207 | 85.18
|  | 2206 | 85.18
|  | 2205 | 85.17
|  | 2204 | 85.17
|  | 2203 | 85.17
|  | 2202 | 85.16
|  | 2201 | 85.16
|  | 2200 | 85.16
|  | 2199 | 85.16
|  | 2198 | 85.16
|  | 2197 | 85.16
|  | 2196 | 85.17
|  | 2195 | 85.17
|  | 2194 | 85.17
|  | 2193 | 85.16
|  | 2192 | 85.16
|  | 2191 | 85.16
|  | 2190 | 85.16
|  | 2189 | 85.17
|  | 2188 | 85.17
|  | 2187 | 85.17
|  | 2186 | 85.17
|  | 2185 | 85.17
|  | 2184 | 85.17
|  | 2183 | 85.17
|  | 2182 | 85.17
|  | 2181 | 85.17
|  | 2180 | 85.17
|  | 2179 | 85.17
|  | 2178 | 85.15
|  | 2177 | 85.14
|  | 2176 | 85.14
|  | 2175 | 85.13
|  | 2174 | 85.13
|  | 2173 | 85.12
|  | 2172 | 85.11
|  | 2171 | 85.11
|  | 2170 | 85.1
|  | 2169 | 85.09
|  | 2168 | 85.08
|  | 2167 | 85.07
|  | 2166 | 85.06
|  | 2165 | 85.05
|  | 2164 | 85.04
|  | 2163 | 85.03
|  | 2162 | 85.02
|  | 2161 | 85
|  | 2160 | 84.99
|  | 2159 | 84.98
|  | 2158 | 84.96
|  | 2157 | 84.95
|  | 2156 | 84.93
|  | 2155 | 84.92
|  | 2154 | 84.91
|  | 2153 | 84.9
|  | 2152 | 84.89
|  | 2151 | 84.87
|  | 2150 | 84.85
|  | 2149 | 84.84
|  | 2148 | 84.82
|  | 2147 | 84.81
|  | 2146 | 84.8
|  | 2145 | 84.78
|  | 2144 | 84.77
|  | 2143 | 84.75
|  | 2142 | 84.74
|  | 2141 | 84.72
|  | 2140 | 84.71
|  | 2139 | 84.69
|  | 2138 | 84.67
|  | 2137 | 84.65
|  | 2136 | 84.63
|  | 2135 | 84.62
|  | 2134 | 84.61
|  | 2133 | 84.59
|  | 2132 | 84.58
|  | 2131 | 84.56
|  | 2130 | 84.55
|  | 2129 | 84.53
|  | 2128 | 84.51
|  | 2127 | 84.49
|  | 2126 | 84.48
|  | 2125 | 84.47
|  | 2124 | 84.45
|  | 2123 | 84.44
|  | 2122 | 84.42
|  | 2121 | 84.41
|  | 2120 | 84.39
|  | 2119 | 84.38
|  | 2118 | 84.36
|  | 2117 | 84.34
|  | 2116 | 84.33
|  | 2115 | 84.32
|  | 2114 | 84.3
|  | 2113 | 84.29
|  | 2112 | 84.27
|  | 2111 | 84.26
|  | 2110 | 84.24
|  | 2109 | 84.23
|  | 2108 | 84.22
|  | 2107 | 84.2
|  | 2106 | 84.19
|  | 2105 | 84.17
|  | 2104 | 84.15
|  | 2103 | 84.14
|  | 2102 | 84.12
|  | 2101 | 84.12
|  | 2100 | 84.1
|  | 2099 | 84.09
|  | 2098 | 84.07
|  | 2097 | 84.06
|  | 2096 | 84.04
|  | 2095 | 84.03
|  | 2094 | 84.02
|  | 2093 | 84
|  | 2092 | 83.99
|  | 2091 | 83.96
|  | 2090 | 83.95
|  | 2089 | 83.93
|  | 2088 | 83.91
|  | 2087 | 83.91
|  | 2086 | 83.9
|  | 2085 | 83.89
|  | 2084 | 83.87
|  | 2083 | 83.86
|  | 2082 | 83.84
|  | 2081 | 83.83
|  | 2080 | 83.81
|  | 2079 | 83.8
|  | 2078 | 83.79
|  | 2077 | 83.77
|  | 2076 | 83.75
|  | 2075 | 83.74
|  | 2074 | 83.72
|  | 2073 | 83.71
|  | 2072 | 83.69
|  | 2071 | 83.68
|  | 2070 | 83.66
|  | 2069 | 83.65
|  | 2068 | 83.63
|  | 2067 | 83.61
|  | 2066 | 83.59
|  | 2065 | 83.58
|  | 2064 | 83.56
|  | 2063 | 83.54
|  | 2062 | 83.52
|  | 2061 | 83.5
|  | 2060 | 83.48
|  | 2059 | 83.46
|  | 2058 | 83.44
|  | 2057 | 83.42
|  | 2056 | 83.39
|  | 2055 | 83.37
|  | 2054 | 83.35
|  | 2053 | 83.33
|  | 2052 | 83.31
|  | 2051 | 83.3
|  | 2050 | 83.28
|  | 2049 | 83.26
|  | 2048 | 83.23
|  | 2047 | 83.21
|  | 2046 | 83.18
|  | 2045 | 83.16
|  | 2044 | 83.13
|  | 2043 | 83.11
|  | 2042 | 83.08
|  | 2041 | 83.06
|  | 2040 | 83.05
|  | 2039 | 83.03
|  | 2038 | 83.01
|  | 2037 | 82.97
|  | 2036 | 82.95
|  | 2035 | 82.92
|  | 2034 | 82.9
|  | 2033 | 82.88
|  | 2032 | 82.85
|  | 2031 | 82.83
|  | 2030 | 82.81
|  | 2029 | 82.78
|  | 2028 | 82.76
|  | 2027 | 82.73
|  | 2026 | 82.71
|  | 2025 | 82.69
|  | 2024 | 82.66
|  | 2023 | 82.64
|  | 2022 | 82.61
|  | 2021 | 82.59
|  | 2020 | 82.56
|  | 2019 | 82.54
|  | 2018 | 82.52
|  | 2017 | 82.5
|  | 2016 | 82.47
|  | 2015 | 82.44
|  | 2014 | 82.42
|  | 2013 | 82.39
|  | 2012 | 82.37
|  | 2011 | 82.34
|  | 2010 | 82.32
|  | 2009 | 82.29
|  | 2008 | 82.27
|  | 2007 | 82.24
|  | 2006 | 82.22
|  | 2005 | 82.19
|  | 2004 | 82.17
|  | 2003 | 82.14
|  | 2002 | 82.12
|  | 2001 | 82.09
|  | 2000 | 82.07
|  | 1999 | 82.04
|  | 1998 | 82.01
|  | 1997 | 81.99
|  | 1996 | 81.96
|  | 1995 | 81.94
|  | 1994 | 81.92
|  | 1993 | 81.89
|  | 1992 | 81.86
|  | 1991 | 81.84
|  | 1990 | 81.81
|  | 1989 | 81.78
|  | 1988 | 81.75
|  | 1987 | 81.73
|  | 1986 | 81.71
|  | 1985 | 81.68
|  | 1984 | 81.65
|  | 1983 | 81.63
|  | 1982 | 81.6
|  | 1981 | 81.58
|  | 1980 | 81.55
|  | 1979 | 81.52
|  | 1978 | 81.5
|  | 1977 | 81.48
|  | 1976 | 81.45
|  | 1975 | 81.42
|  | 1974 | 81.39
|  | 1973 | 81.36
|  | 1972 | 81.33
|  | 1971 | 81.31
|  | 1970 | 81.28
|  | 1969 | 81.26
|  | 1968 | 81.23
|  | 1967 | 81.21
|  | 1966 | 81.19
|  | 1965 | 81.16
|  | 1964 | 81.13
|  | 1963 | 81.1
|  | 1962 | 81.07
|  | 1961 | 81.04
|  | 1960 | 81.02
|  | 1959 | 81
|  | 1958 | 80.97
|  | 1957 | 80.95
|  | 1956 | 80.91
|  | 1955 | 80.88
|  | 1954 | 80.85
|  | 1953 | 80.83
|  | 1952 | 80.8
|  | 1951 | 80.77
|  | 1950 | 80.75
|  | 1949 | 80.72
|  | 1948 | 80.7
|  | 1947 | 80.67
|  | 1946 | 80.64
|  | 1945 | 80.61
|  | 1944 | 80.58
|  | 1943 | 80.55
|  | 1942 | 80.52
|  | 1941 | 80.49
|  | 1940 | 80.47
|  | 1939 | 80.44
|  | 1938 | 80.41
|  | 1937 | 80.38
|  | 1936 | 80.35
|  | 1935 | 80.33
|  | 1934 | 80.3
|  | 1933 | 80.27
|  | 1932 | 80.24
|  | 1931 | 80.21
|  | 1930 | 80.18
|  | 1929 | 80.15
|  | 1928 | 80.12
|  | 1927 | 80.09
|  | 1926 | 80.07
|  | 1925 | 80.04
|  | 1924 | 80.01
|  | 1923 | 79.97
|  | 1922 | 79.94
|  | 1921 | 79.91
|  | 1920 | 79.88
|  | 1919 | 79.85
|  | 1918 | 79.82
|  | 1917 | 79.79
|  | 1916 | 79.76
|  | 1915 | 79.73
|  | 1914 | 79.71
|  | 1913 | 79.68
|  | 1912 | 79.65
|  | 1911 | 79.62
|  | 1910 | 79.59
|  | 1909 | 79.56
|  | 1908 | 79.52
|  | 1907 | 79.49
|  | 1906 | 79.46
|  | 1905 | 79.43
|  | 1904 | 79.4
|  | 1903 | 79.37
|  | 1902 | 79.33
|  | 1901 | 79.31
|  | 1900 | 79.27
|  | 1899 | 79.2
|  | 1898 | 79.18
|  | 1897 | 79.16
|  | 1896 | 79.11
|  | 1895 | 79.07
|  | 1894 | 79.05
|  | 1893 | 79.03
|  | 1892 | 78.98
|  | 1891 | 78.96
|  | 1890 | 78.94
|  | 1889 | 78.9
|  | 1888 | 78.85
|  | 1887 | 78.83
|  | 1886 | 78.8
|  | 1885 | 78.75
|  | 1884 | 78.71
|  | 1883 | 78.69
|  | 1882 | 78.68
|  | 1881 | 78.64
|  | 1880 | 78.61
|  | 1879 | 78.59
|  | 1878 | 78.53
|  | 1877 | 78.49
|  | 1876 | 78.46
|  | 1875 | 78.44
|  | 1874 | 78.39
|  | 1873 | 78.35
|  | 1872 | 78.33
|  | 1871 | 78.3
|  | 1870 | 78.25
|  | 1869 | 78.21
|  | 1868 | 78.18
|  | 1867 | 78.16
|  | 1866 | 78.11
|  | 1865 | 78.07
|  | 1864 | 78.05
|  | 1863 | 78.03
|  | 1862 | 77.98
|  | 1861 | 77.93
|  | 1860 | 77.91
|  | 1859 | 77.89
|  | 1858 | 77.84
|  | 1857 | 77.79
|  | 1856 | 77.77
|  | 1855 | 77.75
|  | 1854 | 77.7
|  | 1853 | 77.66
|  | 1852 | 77.63
|  | 1851 | 77.61
|  | 1850 | 77.56
|  | 1849 | 77.51
|  | 1848 | 77.46
|  | 1847 | 77.43
|  | 1846 | 77.38
|  | 1845 | 77.35
|  | 1844 | 77.33
|  | 1843 | 77.28
|  | 1842 | 77.23
|  | 1841 | 77.2
|  | 1840 | 77.18
|  | 1839 | 77.13
|  | 1838 | 77.09
|  | 1837 | 77.04
|  | 1836 | 77.02
|  | 1835 | 77
|  | 1834 | 76.95
|  | 1833 | 76.9
|  | 1832 | 76.88
|  | 1831 | 76.86
|  | 1830 | 76.8
|  | 1829 | 76.75
|  | 1828 | 76.7
|  | 1827 | 76.68
|  | 1826 | 76.66
|  | 1825 | 76.61
|  | 1824 | 76.56
|  | 1823 | 76.54
|  | 1822 | 76.52
|  | 1821 | 76.47
|  | 1820 | 76.42
|  | 1819 | 76.38
|  | 1818 | 76.35
|  | 1817 | 76.33
|  | 1816 | 76.28
|  | 1815 | 76.23
|  | 1814 | 76.19
|  | 1813 | 76.16
|  | 1812 | 76.14
|  | 1811 | 76.09
|  | 1810 | 76.04
|  | 1809 | 76.02
|  | 1808 | 75.99
|  | 1807 | 75.95
|  | 1806 | 75.9
|  | 1805 | 75.85
|  | 1804 | 75.82
|  | 1803 | 75.8
|  | 1802 | 75.75
|  | 1801 | 75.7
|  | 1800 | 75.64
|  | 1799 | 75.62
|  | 1798 | 75.6
|  | 1797 | 75.55
|  | 1796 | 75.51
|  | 1795 | 75.45
|  | 1794 | 75.43
|  | 1793 | 75.41
|  | 1792 | 75.36
|  | 1791 | 75.3
|  | 1790 | 75.26
|  | 1789 | 75.21
|  | 1788 | 75.18
|  | 1787 | 75.16
|  | 1786 | 75.11
|  | 1785 | 75.06
|  | 1784 | 75.01
|  | 1783 | 74.99
|  | 1782 | 74.97
|  | 1781 | 74.92
|  | 1780 | 74.87
|  | 1779 | 74.82
|  | 1778 | 74.77
|  | 1777 | 74.74
|  | 1776 | 74.72
|  | 1775 | 74.66
|  | 1774 | 74.62
|  | 1773 | 74.58
|  | 1772 | 74.55
|  | 1771 | 74.53
|  | 1770 | 74.48
|  | 1769 | 74.43
|  | 1768 | 74.38
|  | 1767 | 74.33
|  | 1766 | 74.31
|  | 1765 | 74.29
|  | 1764 | 74.24
|  | 1763 | 74.19
|  | 1762 | 74.14
|  | 1761 | 74.09
|  | 1760 | 74.07
|  | 1759 | 74.04
|  | 1758 | 73.99
|  | 1757 | 73.93
|  | 1756 | 73.88
|  | 1755 | 73.84
|  | 1754 | 73.79
|  | 1753 | 73.76
|  | 1752 | 73.73
|  | 1751 | 73.69
|  | 1750 | 73.63
|  | 1749 | 73.58
|  | 1748 | 73.53
|  | 1747 | 73.51
|  | 1746 | 73.49
|  | 1745 | 73.44
|  | 1744 | 73.39
|  | 1743 | 73.34
|  | 1742 | 73.29
|  | 1741 | 73.24
|  | 1740 | 73.22
|  | 1739 | 73.19
|  | 1738 | 73.13
|  | 1737 | 73.08
|  | 1736 | 73.04
|  | 1735 | 72.98
|  | 1734 | 72.93
|  | 1733 | 72.91
|  | 1732 | 72.89
|  | 1731 | 72.84
|  | 1730 | 72.79
|  | 1729 | 72.74
|  | 1728 | 72.69
|  | 1727 | 72.64
|  | 1726 | 72.58
|  | 1725 | 72.55
|  | 1724 | 72.52
|  | 1723 | 72.47
|  | 1722 | 72.41
|  | 1721 | 72.37
|  | 1720 | 72.33
|  | 1719 | 72.27
|  | 1718 | 72.22
|  | 1717 | 72.19
|  | 1716 | 72.17
|  | 1715 | 72.12
|  | 1714 | 72.06
|  | 1713 | 72
|  | 1712 | 71.94
|  | 1711 | 71.89
|  | 1710 | 71.84
|  | 1709 | 71.79
|  | 1708 | 71.76
|  | 1707 | 71.74
|  | 1706 | 71.69
|  | 1705 | 71.64
|  | 1704 | 71.58
|  | 1703 | 71.53
|  | 1702 | 71.48
|  | 1701 | 71.43
|  | 1700 | 71.38
|  | 1699 | 71.34
|  | 1698 | 71.31
|  | 1697 | 71.28
|  | 1696 | 71.22
|  | 1695 | 71.17
|  | 1694 | 71.11
|  | 1693 | 71.05
|  | 1692 | 71
|  | 1691 | 70.95
|  | 1690 | 70.89
|  | 1689 | 70.84
|  | 1688 | 70.81
|  | 1687 | 70.79
|  | 1686 | 70.73
|  | 1685 | 70.68
|  | 1684 | 70.63
|  | 1683 | 70.58
|  | 1682 | 70.53
|  | 1681 | 70.47
|  | 1680 | 70.42
|  | 1679 | 70.36
|  | 1678 | 70.32
|  | 1677 | 70.28
|  | 1676 | 70.22
|  | 1675 | 70.19
|  | 1674 | 70.16
|  | 1673 | 70.1
|  | 1672 | 70.05
|  | 1671 | 70
|  | 1670 | 69.95
|  | 1669 | 69.9
|  | 1668 | 69.83
|  | 1667 | 69.77
|  | 1666 | 69.72
|  | 1665 | 69.68
|  | 1664 | 69.62
|  | 1663 | 69.56
|  | 1662 | 69.51
|  | 1661 | 69.46
|  | 1660 | 69.43
|  | 1659 | 69.4
|  | 1658 | 69.35
|  | 1657 | 69.3
|  | 1656 | 69.24
|  | 1655 | 69.18
|  | 1654 | 69.12
|  | 1653 | 69.07
|  | 1652 | 69.02
|  | 1651 | 68.96
|  | 1650 | 68.91
|  | 1649 | 68.86
|  | 1648 | 68.81
|  | 1647 | 68.75
|  | 1646 | 68.69
|  | 1645 | 68.64
|  | 1644 | 68.59
|  | 1643 | 68.53
|  | 1642 | 68.47
|  | 1641 | 68.42
|  | 1640 | 68.36
|  | 1639 | 68.31
|  | 1638 | 68.26
|  | 1637 | 68.23
|  | 1636 | 68.2
|  | 1635 | 68.15
|  | 1634 | 68.1
|  | 1633 | 68.05
|  | 1632 | 67.99
|  | 1631 | 67.93
|  | 1630 | 67.87
|  | 1629 | 67.8
|  | 1628 | 67.75
|  | 1627 | 67.71
|  | 1626 | 67.66
|  | 1625 | 67.6
|  | 1624 | 67.55
|  | 1623 | 67.49
|  | 1622 | 67.44
|  | 1621 | 67.39
|  | 1620 | 67.34
|  | 1619 | 67.28
|  | 1618 | 67.23
|  | 1617 | 67.17
|  | 1616 | 67.11
|  | 1615 | 67.05
|  | 1614 | 67
|  | 1613 | 66.93
|  | 1612 | 66.88
|  | 1611 | 66.84
|  | 1610 | 66.79
|  | 1609 | 66.73
|  | 1608 | 66.67
|  | 1607 | 66.61
|  | 1606 | 66.55
|  | 1605 | 66.51
|  | 1604 | 66.46
|  | 1603 | 66.4
|  | 1602 | 66.32
|  | 1601 | 66.26
|  | 1600 | 66.21
|  | 1599 | 66.16
|  | 1598 | 66.1
|  | 1597 | 66.04
|  | 1596 | 66
|  | 1595 | 65.96
|  | 1594 | 65.9
|  | 1593 | 65.84
|  | 1592 | 65.79
|  | 1591 | 65.73
|  | 1590 | 65.66
|  | 1589 | 65.6
|  | 1588 | 65.55
|  | 1587 | 65.5
|  | 1586 | 65.45
|  | 1585 | 65.39
|  | 1584 | 65.34
|  | 1583 | 65.29
|  | 1582 | 65.23
|  | 1581 | 65.15
|  | 1580 | 65.09
|  | 1579 | 65.05
|  | 1578 | 65.01
|  | 1577 | 64.96
|  | 1576 | 64.88
|  | 1575 | 64.82
|  | 1574 | 64.77
|  | 1573 | 64.72
|  | 1572 | 64.67
|  | 1571 | 64.6
|  | 1570 | 64.53
|  | 1569 | 64.49
|  | 1568 | 64.43
|  | 1567 | 64.36
|  | 1566 | 64.31
|  | 1565 | 64.26
|  | 1564 | 64.15
|  | 1563 | 64.1
|  | 1562 | 64.05
|  | 1561 | 64
|  | 1560 | 63.94
|  | 1559 | 63.89
|  | 1558 | 63.82
|  | 1557 | 63.75
|  | 1556 | 63.71
|  | 1555 | 63.66
|  | 1554 | 63.6
|  | 1553 | 63.55
|  | 1552 | 63.5
|  | 1551 | 63.44
|  | 1550 | 63.33
|  | 1549 | 63.27
|  | 1548 | 63.22
|  | 1547 | 63.17
|  | 1546 | 63.12
|  | 1545 | 63.06
|  | 1544 | 63.01
|  | 1543 | 62.96
|  | 1542 | 62.9
|  | 1541 | 62.84
|  | 1540 | 62.79
|  | 1539 | 62.68
|  | 1538 | 62.62
|  | 1537 | 62.55
|  | 1536 | 62.49
|  | 1535 | 62.47
|  | 1534 | 62.44
|  | 1533 | 62.38
|  | 1532 | 62.31
|  | 1531 | 62.26
|  | 1530 | 62.21
|  | 1529 | 62.15
|  | 1528 | 62.05
|  | 1527 | 61.99
|  | 1526 | 61.95
|  | 1525 | 61.89
|  | 1524 | 61.83
|  | 1523 | 61.78
|  | 1522 | 61.73
|  | 1521 | 61.62
|  | 1520 | 61.57
|  | 1519 | 61.51
|  | 1518 | 61.46
|  | 1517 | 61.41
|  | 1516 | 61.35
|  | 1515 | 61.3
|  | 1514 | 61.25
|  | 1513 | 61.13
|  | 1512 | 61.08
|  | 1511 | 61.03
|  | 1510 | 60.98
|  | 1509 | 60.92
|  | 1508 | 60.88
|  | 1507 | 60.82
|  | 1506 | 60.76
|  | 1505 | 60.65
|  | 1504 | 60.59
|  | 1503 | 60.53
|  | 1502 | 60.48
|  | 1501 | 60.45
|  | 1500 | 60.4
|  | 1499 | 60.34
|  | 1498 | 60.23
|  | 1497 | 60.18
|  | 1496 | 60.13
|  | 1495 | 60.07
|  | 1494 | 60.02
|  | 1493 | 59.98
|  | 1492 | 59.89
|  | 1491 | 59.82
|  | 1490 | 59.75
|  | 1489 | 59.68
|  | 1488 | 59.63
|  | 1487 | 59.53
|  | 1486 | 59.49
|  | 1485 | 59.44
|  | 1484 | 59.38
|  | 1483 | 59.32
|  | 1482 | 59.26
|  | 1481 | 59.17
|  | 1480 | 59.13
|  | 1479 | 59.06
|  | 1478 | 59
|  | 1477 | 58.96
|  | 1476 | 58.84
|  | 1475 | 58.8
|  | 1474 | 58.76
|  | 1473 | 58.7
|  | 1472 | 58.65
|  | 1471 | 58.54
|  | 1470 | 58.5
|  | 1469 | 58.44
|  | 1468 | 58.37
|  | 1467 | 58.31
|  | 1466 | 58.26
|  | 1465 | 58.21
|  | 1464 | 58.15
|  | 1463 | 58.11
|  | 1462 | 58.06
|  | 1461 | 58
|  | 1460 | 57.89
|  | 1459 | 57.85
|  | 1458 | 57.81
|  | 1457 | 57.75
|  | 1456 | 57.7
|  | 1455 | 57.59
|  | 1454 | 57.54
|  | 1453 | 57.5
|  | 1452 | 57.46
|  | 1451 | 57.39
|  | 1450 | 57.29
|  | 1449 | 57.25
|  | 1448 | 57.19
|  | 1447 | 57.15
|  | 1446 | 57.05
|  | 1445 | 56.99
|  | 1444 | 56.93
|  | 1443 | 56.88
|  | 1442 | 56.82
|  | 1441 | 56.75
|  | 1440 | 56.69
|  | 1439 | 56.64
|  | 1438 | 56.55
|  | 1437 | 56.47
|  | 1436 | 56.41
|  | 1435 | 56.36
|  | 1434 | 56.25
|  | 1433 | 56.21
|  | 1432 | 56.16
|  | 1431 | 56.04
|  | 1430 | 56.02
|  | 1429 | 55.98
|  | 1428 | 55.91
|  | 1427 | 55.83
|  | 1426 | 55.72
|  | 1425 | 55.67
|  | 1424 | 55.61
|  | 1423 | 55.54
|  | 1422 | 55.46
|  | 1421 | 55.41
|  | 1420 | 55.32
|  | 1419 | 55.25
|  | 1418 | 55.19
|  | 1417 | 55.06
|  | 1416 | 55.01
|  | 1415 | 54.97
|  | 1414 | 54.92
|  | 1413 | 54.82
|  | 1412 | 54.75
|  | 1411 | 54.68
|  | 1410 | 54.62
|  | 1409 | 54.58
|  | 1408 | 54.53
|  | 1407 | 54.47
|  | 1406 | 54.34
|  | 1405 | 54.32
|  | 1404 | 54.28
|  | 1403 | 54.16
|  | 1402 | 54.12
|  | 1401 | 54.04
|  | 1400 | 53.96
|  | 1399 | 53.92
|  | 1398 | 53.87
|  | 1397 | 53.82
|  | 1396 | 53.71
|  | 1395 | 53.67
|  | 1394 | 53.58
|  | 1393 | 53.52
|  | 1392 | 53.45
|  | 1391 | 53.41
|  | 1390 | 53.34
|  | 1389 | 53.27
|  | 1388 | 53.22
|  | 1387 | 53.1
|  | 1386 | 53.04
|  | 1385 | 53
|  | 1384 | 52.94
|  | 1383 | 52.81
|  | 1382 | 52.74
|  | 1381 | 52.69
|  | 1380 | 52.56
|  | 1379 | 52.48
|  | 1378 | 52.41
|  | 1377 | 52.37
|  | 1376 | 52.27
|  | 1375 | 52.21
|  | 1374 | 52.04
|  | 1373 | 51.94
|  | 1372 | 51.87
|  | 1371 | 51.81
|  | 1370 | 51.72
|  | 1369 | 51.66
|  | 1368 | 51.56
|  | 1367 | 51.46
|  | 1366 | 51.32
|  | 1365 | 51.25
|  | 1364 | 51.14
|  | 1363 | 50.95
|  | 1362 | 50.9
|  | 1361 | 50.82
|  | 1360 | 50.64
|  | 1359 | 50.56
|  | 1358 | 50.36
|  | 1357 | 50.27
|  | 1356 | 50.09
|  | 1355 | 50.07
|  | 1354 | 50.06
|  | 1353 | 49.92
|  | 1352 | 49.78
|  | 1351 | 49.57
|  | 1350 | 49.51
|  | 1349 | 49.35
|  | 1348 | 49.27
|  | 1347 | 49.1
|  | 1346 | 49.03
|  | 1345 | 48.85
|  | 1344 | 48.72
|  | 1343 | 48.64
|  | 1342 | 48.55
|  | 1341 | 48.45
|  | 1340 | 48.22
|  | 1339 | 48.1
|  | 1338 | 47.95
|  | 1337 | 47.79
|  | 1336 | 47.58
|  | 1335 | 47.55
|  | 1334 | 47.44
|  | 1333 | 47.3
|  | 1332 | 47.28
|  | 1331 | 47.05
|  | 1330 | 46.99
|  | 1329 | 46.71
|  | 1328 | 46.59
|  | 1327 | 46.29
|  | 1326 | 46.19
|  | 1325 | 45.94
|  | 1324 | 45.77
|  | 1323 | 45.58
|  | 1322 | 45.47
|  | 1321 | 45.38
|  | 1320 | 45.12
|  | 1319 | 44.94
|  | 1318 | 44.58
|  | 1317 | 44.41
|  | 1316 | 44.26
|  | 1315 | 44.22
|  | 1314 | 43.93
|  | 1313 | 43.76
|  | 1312 | 43.35
|  | 1311 | 43.18
|  | 1310 | 43
|  | 1309 | 42.74
|  | 1308 | 42.51
|  | 1307 | 42.15
|  | 1306 | 41.96
|  | 1305 | 41.55
|  | 1304 | 41.36
|  | 1303 | 41.11
|  | 1302 | 40.91
|  | 1301 | 40.7
|  | 1300 | 40.64
|  | 1299 | 40.61
|  | 1298 | 40.51
|  | 1297 | 40.4
|  | 1296 | 40.27
|  | 1295 | 40.17
|  | 1294 | 40.1
|  | 1293 | 40
|  | 1292 | 39.91
|  | 1291 | 39.81
|  | 1290 | 39.71
|  | 1289 | 39.61
|  | 1288 | 39.51
|  | 1287 | 39.42
|  | 1286 | 39.32
|  | 1285 | 39.22
|  | 1284 | 39.12
|  | 1283 | 39.03
|  | 1282 | 38.92
|  | 1281 | 38.82
|  | 1280 | 38.73
|  | 1279 | 38.64
|  | 1278 | 38.56
|  | 1277 | 38.46
|  | 1276 | 38.37
|  | 1275 | 38.25
|  | 1274 | 38.15
|  | 1273 | 38.05
|  | 1272 | 37.95
|  | 1271 | 37.86
|  | 1270 | 37.77
|  | 1269 | 37.65
|  | 1268 | 37.56
|  | 1267 | 37.46
|  | 1266 | 37.37
|  | 1265 | 37.26
|  | 1264 | 37.16
|  | 1263 | 37.06
|  | 1262 | 36.96
|  | 1261 | 36.86
|  | 1260 | 36.75
|  | 1259 | 36.63
|  | 1258 | 36.51
|  | 1257 | 36.4
|  | 1256 | 36.28
|  | 1255 | 36.18
|  | 1254 | 36.07
|  | 1253 | 35.97
|  | 1252 | 35.87
|  | 1251 | 35.75
|  | 1250 | 35.65
|  | 1249 | 35.55
|  | 1248 | 35.45
|  | 1247 | 35.35
|  | 1246 | 35.24
|  | 1245 | 35.13
|  | 1244 | 35.03
|  | 1243 | 34.94
|  | 1242 | 34.84
|  | 1241 | 34.72
|  | 1240 | 34.61
|  | 1239 | 34.53
|  | 1238 | 34.45
|  | 1237 | 34.35
|  | 1236 | 34.23
|  | 1235 | 34.14
|  | 1234 | 34.03
|  | 1233 | 33.93
|  | 1232 | 33.84
|  | 1231 | 33.74
|  | 1230 | 33.62
|  | 1229 | 33.51
|  | 1228 | 33.41
|  | 1227 | 33.3
|  | 1226 | 33.19
|  | 1225 | 33.1
|  | 1224 | 32.99
|  | 1223 | 32.88
|  | 1222 | 32.79
|  | 1221 | 32.69
|  | 1220 | 32.6
|  | 1219 | 32.47
|  | 1218 | 32.37
|  | 1217 | 32.26
|  | 1216 | 32.17
|  | 1215 | 32.07
|  | 1214 | 31.97
|  | 1213 | 31.86
|  | 1212 | 31.76
|  | 1211 | 31.67
|  | 1210 | 31.56
|  | 1209 | 31.45
|  | 1208 | 31.34
|  | 1207 | 31.25
|  | 1206 | 31.15
|  | 1205 | 31.05
|  | 1204 | 30.94
|  | 1203 | 30.83
|  | 1202 | 30.73
|  | 1201 | 30.62
|  | 1200 | 30.51
|  | 1199 | 30.44
|  | 1198 | 30.34
|  | 1197 | 30.24
|  | 1196 | 30.11
|  | 1195 | 30
|  | 1194 | 29.9
|  | 1193 | 29.8
|  | 1192 | 29.7
|  | 1191 | 29.59
|  | 1190 | 29.49
|  | 1189 | 29.39
|  | 1188 | 29.3
|  | 1187 | 29.2
|  | 1186 | 29.09
|  | 1185 | 28.98
|  | 1184 | 28.88
|  | 1183 | 28.78
|  | 1182 | 28.68
|  | 1181 | 28.58
|  | 1180 | 28.47
|  | 1179 | 28.37
|  | 1178 | 28.28
|  | 1177 | 28.2
|  | 1176 | 28.09
|  | 1175 | 27.99
|  | 1174 | 27.87
|  | 1173 | 27.77
|  | 1172 | 27.67
|  | 1171 | 27.56
|  | 1170 | 27.43
|  | 1169 | 27.34
|  | 1168 | 27.24
|  | 1167 | 27.15
|  | 1166 | 27.05
|  | 1165 | 26.94
|  | 1164 | 26.85
|  | 1163 | 26.75
|  | 1162 | 26.65
|  | 1161 | 26.55
|  | 1160 | 26.45
|  | 1159 | 26.35
|  | 1158 | 26.25
|  | 1157 | 26.16
|  | 1156 | 26.07
|  | 1155 | 25.97
|  | 1154 | 25.86
|  | 1153 | 25.76
|  | 1152 | 25.65
|  | 1151 | 25.56
|  | 1150 | 25.46
|  | 1149 | 25.37
|  | 1148 | 25.28
|  | 1147 | 25.18
|  | 1146 | 25.08
|  | 1145 | 24.98
|  | 1144 | 24.88
|  | 1143 | 24.78
|  | 1142 | 24.69
|  | 1141 | 24.59
|  | 1140 | 24.5
|  | 1139 | 24.4
|  | 1138 | 24.29
|  | 1137 | 24.18
|  | 1136 | 24.08
|  | 1135 | 23.98
|  | 1134 | 23.88
|  | 1133 | 23.78
|  | 1132 | 23.68
|  | 1131 | 23.58
|  | 1130 | 23.49
|  | 1129 | 23.4
|  | 1128 | 23.3
|  | 1127 | 23.19
|  | 1126 | 23.09
|  | 1125 | 22.99
|  | 1124 | 22.89
|  | 1123 | 22.79
|  | 1122 | 22.7
|  | 1121 | 22.6
|  | 1120 | 22.5
|  | 1119 | 22.4
|  | 1118 | 22.29
|  | 1117 | 22.19
|  | 1116 | 22.1
|  | 1115 | 22
|  | 1114 | 21.91
|  | 1113 | 21.82
|  | 1112 | 21.72
|  | 1111 | 21.63
|  | 1110 | 21.54
|  | 1109 | 21.45
|  | 1108 | 21.35
|  | 1107 | 21.25
|  | 1106 | 21.15
|  | 1105 | 21.06
|  | 1104 | 20.96
|  | 1103 | 20.86
|  | 1102 | 20.77
|  | 1101 | 20.68
|  | 1100 | 20.58
|  | 1099 | 20.48
|  | 1098 | 20.38
|  | 1097 | 20.28
|  | 1096 | 20.19
|  | 1095 | 20.09
|  | 1094 | 20
|  | 1093 | 19.9
|  | 1092 | 19.81
|  | 1091 | 19.72
|  | 1090 | 19.62
|  | 1089 | 19.53
|  | 1088 | 19.44
|  | 1087 | 19.35
|  | 1086 | 19.25
|  | 1085 | 19.16
|  | 1084 | 19.06
|  | 1083 | 18.97
|  | 1082 | 18.88
|  | 1081 | 18.8
|  | 1080 | 18.71
|  | 1079 | 18.62
|  | 1078 | 18.52
|  | 1077 | 18.43
|  | 1076 | 18.34
|  | 1075 | 18.27
|  | 1074 | 18.18
|  | 1073 | 18.09
|  | 1072 | 18
|  | 1071 | 17.92
|  | 1070 | 17.83
|  | 1069 | 17.74
|  | 1068 | 17.65
|  | 1067 | 17.56
|  | 1066 | 17.48
|  | 1065 | 17.4
|  | 1064 | 17.31
|  | 1063 | 17.22
|  | 1062 | 17.13
|  | 1061 | 17.04
|  | 1060 | 16.95
|  | 1059 | 16.86
|  | 1058 | 16.77
|  | 1057 | 16.69
|  | 1056 | 16.6
|  | 1055 | 16.51
|  | 1054 | 16.42
|  | 1053 | 16.34
|  | 1052 | 16.25
|  | 1051 | 16.17
|  | 1050 | 16.09
|  | 1049 | 16
|  | 1048 | 15.91
|  | 1047 | 15.83
|  | 1046 | 15.75
|  | 1045 | 15.66
|  | 1044 | 15.58
|  | 1043 | 15.5
|  | 1042 | 15.41
|  | 1041 | 15.33
|  | 1040 | 15.25
|  | 1039 | 15.17
|  | 1038 | 15.09
|  | 1037 | 15.01
|  | 1036 | 14.94
|  | 1035 | 14.85
|  | 1034 | 14.77
|  | 1033 | 14.68
|  | 1032 | 14.6
|  | 1031 | 14.53
|  | 1030 | 14.44
|  | 1029 | 14.36
|  | 1028 | 14.28
|  | 1027 | 14.21
|  | 1026 | 14.13
|  | 1025 | 14.04
|  | 1024 | 13.96
|  | 1023 | 13.88
|  | 1022 | 13.8
|  | 1021 | 13.73
|  | 1020 | 13.65
|  | 1019 | 13.58
|  | 1018 | 13.5
|  | 1017 | 13.42
|  | 1016 | 13.34
|  | 1015 | 13.27
|  | 1014 | 13.2
|  | 1013 | 13.13
|  | 1012 | 13.06
|  | 1011 | 12.98
|  | 1010 | 12.91
|  | 1009 | 12.83
|  | 1008 | 12.76
|  | 1007 | 12.69
|  | 1006 | 12.61
|  | 1005 | 12.54
|  | 1004 | 12.46
|  | 1003 | 12.39
|  | 1002 | 12.32
|  | 1001 | 12.24
|  | 1000 | 12.19
|  | 999 | 12.12
|  | 998 | 12.05
|  | 997 | 11.97
|  | 996 | 11.9
|  | 995 | 11.83
|  | 994 | 11.76
|  | 993 | 11.69
|  | 992 | 11.61
|  | 991 | 11.55
|  | 990 | 11.48
|  | 989 | 11.41
|  | 988 | 11.34
|  | 987 | 11.27
|  | 986 | 11.2
|  | 985 | 11.14
|  | 984 | 11.08
|  | 983 | 11.01
|  | 982 | 10.95
|  | 981 | 10.88
|  | 980 | 10.82
|  | 979 | 10.76
|  | 978 | 10.69
|  | 977 | 10.62
|  | 976 | 10.55
|  | 975 | 10.49
|  | 974 | 10.43
|  | 973 | 10.36
|  | 972 | 10.3
|  | 971 | 10.24
|  | 970 | 10.18
|  | 969 | 10.11
|  | 968 | 10.04
|  | 967 | 9.97
|  | 966 | 9.92
|  | 965 | 9.86
|  | 964 | 9.81
|  | 963 | 9.74
|  | 962 | 9.68
|  | 961 | 9.62
|  | 960 | 9.56
|  | 959 | 9.5
|  | 958 | 9.46
|  | 957 | 9.4
|  | 956 | 9.35
|  | 955 | 9.28
|  | 954 | 9.22
|  | 953 | 9.16
|  | 952 | 9.1
|  | 951 | 9.05
|  | 950 | 8.99
|  | 949 | 8.94
|  | 948 | 8.88
|  | 947 | 8.83
|  | 946 | 8.78
|  | 945 | 8.73
|  | 944 | 8.68
|  | 943 | 8.63
|  | 942 | 8.58
|  | 941 | 8.52
|  | 940 | 8.47
|  | 939 | 8.42
|  | 938 | 8.37
|  | 937 | 8.32
|  | 936 | 8.27
|  | 935 | 8.22
|  | 934 | 8.16
|  | 933 | 8.11
|  | 932 | 8.06
|  | 931 | 8.01
|  | 930 | 7.96
|  | 929 | 7.91
|  | 928 | 7.86
|  | 927 | 7.81
|  | 926 | 7.77
|  | 925 | 7.72
|  | 924 | 7.67
|  | 923 | 7.63
|  | 922 | 7.58
|  | 921 | 7.52
|  | 920 | 7.48
|  | 919 | 7.43
|  | 918 | 7.39
|  | 917 | 7.34
|  | 916 | 7.3
|  | 915 | 7.25
|  | 914 | 7.21
|  | 913 | 7.16
|  | 912 | 7.12
|  | 911 | 7.08
|  | 910 | 7.04
|  | 909 | 6.99
|  | 908 | 6.95
|  | 907 | 6.91
|  | 906 | 6.87
|  | 905 | 6.84
|  | 904 | 6.8
|  | 903 | 6.76
|  | 902 | 6.71
|  | 901 | 6.67
|  | 900 | 6.64
|  | 899 | 6.6
|  | 898 | 6.56
|  | 897 | 6.52
|  | 896 | 6.48
|  | 895 | 6.45
|  | 894 | 6.41
|  | 893 | 6.38
|  | 892 | 6.34
|  | 891 | 6.31
|  | 890 | 6.27
|  | 889 | 6.24
|  | 888 | 6.2
|  | 887 | 6.17
|  | 886 | 6.13
|  | 885 | 6.1
|  | 884 | 6.06
|  | 883 | 6.03
|  | 882 | 6
|  | 881 | 5.97
|  | 880 | 5.93
|  | 879 | 5.9
|  | 878 | 5.87
|  | 877 | 5.84
|  | 876 | 5.82
|  | 875 | 5.79
|  | 874 | 5.76
|  | 873 | 5.73
|  | 872 | 5.7
|  | 871 | 5.68
|  | 870 | 5.65
|  | 869 | 5.63
|  | 868 | 5.6
|  | 867 | 5.57
|  | 866 | 5.54
|  | 865 | 5.51
|  | 864 | 5.49
|  | 863 | 5.46
|  | 862 | 5.43
|  | 861 | 5.41
|  | 860 | 5.38
|  | 859 | 5.36
|  | 858 | 5.34
|  | 857 | 5.32
|  | 856 | 5.29
|  | 855 | 5.27
|  | 854 | 5.25
|  | 853 | 5.22
|  | 852 | 5.19
|  | 851 | 5.17
|  | 850 | 5.15
|  | 849 | 5.13
|  | 848 | 5.11
|  | 847 | 5.08
|  | 846 | 5.06
|  | 845 | 5.04
|  | 844 | 5.02
|  | 843 | 5
|  | 842 | 4.98
|  | 841 | 4.96
|  | 840 | 4.95
|  | 839 | 4.92
|  | 838 | 4.91
|  | 837 | 4.89
|  | 836 | 4.87
|  | 835 | 4.85
|  | 834 | 4.83
|  | 833 | 4.82
|  | 832 | 4.8
|  | 831 | 4.78
|  | 830 | 4.77
|  | 829 | 4.75
|  | 828 | 4.74
|  | 827 | 4.72
|  | 826 | 4.71
|  | 825 | 4.69
|  | 824 | 4.68
|  | 823 | 4.66
|  | 822 | 4.65
|  | 821 | 4.62
|  | 820 | 4.61
|  | 819 | 4.59
|  | 818 | 4.58
|  | 817 | 4.57
|  | 816 | 4.55
|  | 815 | 4.54
|  | 814 | 4.52
|  | 813 | 4.51
|  | 812 | 4.5
|  | 811 | 4.48
|  | 810 | 4.46
|  | 809 | 4.45
|  | 808 | 4.43
|  | 807 | 4.42
|  | 806 | 4.41
|  | 805 | 4.39
|  | 804 | 4.38
|  | 803 | 4.36
|  | 802 | 4.35
|  | 801 | 4.34
|  | 800 | 4.33
|  | 799 | 4.32
|  | 798 | 4.31
|  | 797 | 4.3
|  | 796 | 4.29
|  | 795 | 4.28
|  | 794 | 4.26
|  | 793 | 4.25
|  | 792 | 4.24
|  | 791 | 4.22
|  | 790 | 4.21
|  | 789 | 4.2
|  | 788 | 4.2
|  | 787 | 4.19
|  | 786 | 4.18
|  | 785 | 4.16
|  | 784 | 4.15
|  | 783 | 4.14
|  | 782 | 4.13
|  | 781 | 4.12
|  | 780 | 4.11
|  | 779 | 4.1
|  | 778 | 4.08
|  | 777 | 4.08
|  | 776 | 4.06
|  | 775 | 4.05
|  | 774 | 4.04
|  | 773 | 4.03
|  | 772 | 4.02
|  | 771 | 4.01
|  | 770 | 4
|  | 769 | 3.99
|  | 768 | 3.97
|  | 767 | 3.96
|  | 766 | 3.95
|  | 765 | 3.94
|  | 764 | 3.93
|  | 763 | 3.91
|  | 762 | 3.9
|  | 761 | 3.89
|  | 760 | 3.87
|  | 759 | 3.86
|  | 758 | 3.85
|  | 757 | 3.84
|  | 756 | 3.83
|  | 755 | 3.81
|  | 754 | 3.79
|  | 753 | 3.78
|  | 752 | 3.77
|  | 751 | 3.76
|  | 750 | 3.74
|  | 749 | 3.73
|  | 748 | 3.72
|  | 747 | 3.7
|  | 746 | 3.69
|  | 745 | 3.67
|  | 744 | 3.66
|  | 743 | 3.65
|  | 742 | 3.63
|  | 741 | 3.61
|  | 740 | 3.6
|  | 739 | 3.58
|  | 738 | 3.57
|  | 737 | 3.55
|  | 736 | 3.54
|  | 735 | 3.53
|  | 734 | 3.51
|  | 733 | 3.5
|  | 732 | 3.48
|  | 731 | 3.47
|  | 730 | 3.45
|  | 729 | 3.43
|  | 728 | 3.41
|  | 727 | 3.4
|  | 726 | 3.38
|  | 725 | 3.37
|  | 724 | 3.36
|  | 723 | 3.34
|  | 722 | 3.33
|  | 721 | 3.31
|  | 720 | 3.3
|  | 719 | 3.28
|  | 718 | 3.27
|  | 717 | 3.25
|  | 716 | 3.24
|  | 715 | 3.22
|  | 714 | 3.21
|  | 713 | 3.19
|  | 712 | 3.18
|  | 711 | 3.17
|  | 710 | 3.15
|  | 709 | 3.14
|  | 708 | 3.13
|  | 707 | 3.11
|  | 706 | 3.11
|  | 705 | 3.1
|  | 704 | 3.09
|  | 703 | 3.08
|  | 702 | 3.07
|  | 701 | 3.06
|  | 700 | 3.05
|  | 699 | 3.05
|  | 698 | 3.04
|  | 697 | 3.04
|  | 696 | 3.03
|  | 695 | 3.03
|  | 694 | 3.03
|  | 693 | 3.04
|  | 692 | 3.04
|  | 691 | 3.05
|  | 690 | 3.06
|  | 689 | 3.08
|  | 688 | 3.1
|  | 687 | 3.14
|  | 686 | 3.17
|  | 685 | 3.22
|  | 684 | 3.28
|  | 683 | 3.34
|  | 682 | 3.4
|  | 681 | 3.47
|  | 680 | 3.54
|  | 679 | 3.6
|  | 678 | 3.64
|  | 677 | 3.68
|  | 676 | 3.7
|  | 675 | 3.71
|  | 674 | 3.7
|  | 673 | 3.69
|  | 672 | 3.68
|  | 671 | 3.66
|  | 670 | 3.66
|  | 669 | 3.66
|  | 668 | 3.66
|  | 667 | 3.67
|  | 666 | 3.68
|  | 665 | 3.7
|  | 664 | 3.73
|  | 663 | 3.75
|  | 662 | 3.78
|  | 661 | 3.82
|  | 660 | 3.86
|  | 659 | 3.9
|  | 658 | 3.95
|  | 657 | 4
|  | 656 | 4.06
|  | 655 | 4.13
|  | 654 | 4.2
|  | 653 | 4.28
|  | 652 | 4.36
|  | 651 | 4.45
|  | 650 | 4.54
|  | 649 | 4.64
|  | 648 | 4.74
|  | 647 | 4.85
|  | 646 | 4.95
|  | 645 | 5.05
|  | 644 | 5.14
|  | 643 | 5.23
|  | 642 | 5.32
|  | 641 | 5.41
|  | 640 | 5.5
|  | 639 | 5.59
|  | 638 | 5.69
|  | 637 | 5.79
|  | 636 | 5.9
|  | 635 | 6.01
|  | 634 | 6.14
|  | 633 | 6.28
|  | 632 | 6.43
|  | 631 | 6.59
|  | 630 | 6.76
|  | 629 | 6.95
|  | 628 | 7.14
|  | 627 | 7.34
|  | 626 | 7.55
|  | 625 | 7.78
|  | 624 | 8.01
|  | 623 | 8.24
|  | 622 | 8.49
|  | 621 | 8.75
|  | 620 | 9.03
|  | 619 | 9.32
|  | 618 | 9.62
|  | 617 | 9.93
|  | 616 | 10.25
|  | 615 | 10.6
|  | 614 | 10.95
|  | 613 | 11.3
|  | 612 | 11.67
|  | 611 | 12.06
|  | 610 | 12.46
|  | 609 | 12.87
|  | 608 | 13.3
|  | 607 | 13.74
|  | 606 | 14.18
|  | 605 | 14.64
|  | 604 | 15.11
|  | 603 | 15.61
|  | 602 | 16.12
|  | 601 | 16.65
|  | 600 | 17.2
|  | 599 | 17.77
|  | 598 | 18.34
|  | 597 | 18.92
|  | 596 | 19.51
|  | 595 | 20.14
|  | 594 | 20.78
|  | 593 | 21.43
|  | 592 | 22.09
|  | 591 | 22.76
|  | 590 | 23.45
|  | 589 | 24.15
|  | 588 | 24.86
|  | 587 | 25.59
|  | 586 | 26.33
|  | 585 | 27.07
|  | 584 | 27.82
|  | 583 | 28.6
|  | 582 | 29.39
|  | 581 | 30.18
|  | 580 | 30.98
|  | 579 | 31.8
|  | 578 | 32.61
|  | 577 | 33.42
|  | 576 | 34.22
|  | 575 | 35.04
|  | 574 | 35.86
|  | 573 | 36.69
|  | 572 | 37.52
|  | 571 | 38.37
|  | 570 | 39.22
|  | 569 | 40.07
|  | 568 | 40.91
|  | 567 | 41.75
|  | 566 | 42.56
|  | 565 | 43.36
|  | 564 | 44.16
|  | 563 | 44.97
|  | 562 | 45.76
|  | 561 | 46.56
|  | 560 | 47.33
|  | 559 | 48.08
|  | 558 | 48.81
|  | 557 | 49.53
|  | 556 | 50.23
|  | 555 | 50.91
|  | 554 | 51.58
|  | 553 | 52.25
|  | 552 | 52.9
|  | 551 | 53.52
|  | 550 | 54.09
|  | 549 | 54.65
|  | 548 | 55.17
|  | 547 | 55.67
|  | 546 | 56.12
|  | 545 | 56.58
|  | 544 | 57
|  | 543 | 57.37
|  | 542 | 57.71
|  | 541 | 58.01
|  | 540 | 58.32
|  | 539 | 58.56
|  | 538 | 58.76
|  | 537 | 58.89
|  | 536 | 59
|  | 535 | 59.09
|  | 534 | 59.14
|  | 533 | 59.15
|  | 532 | 59.1
|  | 531 | 59.02
|  | 530 | 58.89
|  | 529 | 58.73
|  | 528 | 58.54
|  | 527 | 58.29
|  | 526 | 58
|  | 525 | 57.68
|  | 524 | 57.33
|  | 523 | 56.92
|  | 522 | 56.46
|  | 521 | 55.95
|  | 520 | 55.43
|  | 519 | 54.85
|  | 518 | 54.26
|  | 517 | 53.62
|  | 516 | 52.97
|  | 515 | 52.27
|  | 514 | 51.52
|  | 513 | 50.75
|  | 512 | 49.95
|  | 511 | 49.13
|  | 510 | 48.28
|  | 509 | 47.44
|  | 508 | 46.56
|  | 507 | 45.67
|  | 506 | 44.72
|  | 505 | 43.76
|  | 504 | 42.75
|  | 503 | 41.74
|  | 502 | 40.71
|  | 501 | 39.7
|  | 500 | 38.69
|  | 499 | 37.65
|  | 498 | 36.59
|  | 497 | 35.52
|  | 496 | 34.46
|  | 495 | 33.39
|  | 494 | 32.33
|  | 493 | 31.27
|  | 492 | 30.2
|  | 491 | 29.15
|  | 490 | 28.1
|  | 489 | 27.08
|  | 488 | 26.05
|  | 487 | 25.05
|  | 486 | 24.03
|  | 485 | 23.04
|  | 484 | 22.06
|  | 483 | 21.12
|  | 482 | 20.18
|  | 481 | 19.27
|  | 480 | 18.38
|  | 479 | 17.52
|  | 478 | 16.69
|  | 477 | 15.88
|  | 476 | 15.06
|  | 475 | 14.27
|  | 474 | 13.51
|  | 473 | 12.78
|  | 472 | 12.07
|  | 471 | 11.39
|  | 470 | 10.73
|  | 469 | 10.09
|  | 468 | 9.47
|  | 467 | 8.87
|  | 466 | 8.27
|  | 465 | 7.69
|  | 464 | 7.12
|  | 463 | 6.59
|  | 462 | 6.08
|  | 461 | 5.6
|  | 460 | 5.14
|  | 459 | 4.71
|  | 458 | 4.3
|  | 457 | 3.9
|  | 456 | 3.54
|  | 455 | 3.19
|  | 454 | 2.88
|  | 453 | 2.59
|  | 452 | 2.32
|  | 451 | 2.08
|  | 450 | 1.85
|  | 449 | 1.65
|  | 448 | 1.46
|  | 447 | 1.3
|  | 446 | 1.15
|  | 445 | 1.02
|  | 444 | 0.9
|  | 443 | 0.79
|  | 442 | 0.69
|  | 441 | 0.6
|  | 440 | 0.53
|  | 439 | 0.46
|  | 438 | 0.4
|  | 437 | 0.35
|  | 436 | 0.3
|  | 435 | 0.26
|  | 434 | 0.23
|  | 433 | 0.2
|  | 432 | 0.17
|  | 431 | 0.15
|  | 430 | 0.13
|  | 429 | 0.11
|  | 428 | 0.09
|  | 427 | 0.08
|  | 426 | 0.07
|  | 425 | 0.06
|  | 424 | 0.05
|  | 423 | 0.04
|  | 422 | 0.03
|  | 421 | 0.03
|  | 420 | 0.02
|  | 419 | 0.02
|  | 418 | 0.01
|  | 417 | 0.01
|  | 416 | 0.01
|  | 415 | 0.01
|  | 414 | 0.0001
|  | 413 | 0.0001
|  | 412 | 0.0001
|  | 411 | 0.0001
|  | 410 | 0.0001
|  | 409 | 0.0001
|  | 408 | 0.0001
|  | 407 | 0.0001
|  | 406 | 0.0001
|  | 405 | 0.0001
|  | 404 | 0.0001
|  | 403 | 0.0001
|  | 402 | 0.0001
|  | 401 | 0.0001
|  | 400 | 0.0001
|  | 399 | 0.0001
|  | 398 | 0.0001
|  | 397 | 0.0001
|  | 396 | 0.0001
|  | 395 | 0.0001
|  | 394 | 0.0001
|  | 393 | 0.0001
|  | 392 | 0.0001
|  | 391 | 0.0001
|  | 390 | 0.0001
|  | 389 | 0.0001
|  | 388 | 0.0001
|  | 387 | 0.0001
|  | 386 | 0.0001
|  | 385 | 0.0001
|  | 384 | 0.0001
|  | 383 | 0.0001
|  | 382 | 0.0001
|  | 381 | 0.0001
|  | 380 | 0.0001
|  | 379 | 0.0001
|  | 378 | 0.0001
|  | 377 | 0.0001
|  | 376 | 0.0001
|  | 375 | 0.0001
|  | 374 | 0.0001
|  | 373 | 0.0001
|  | 372 | 0.0001
|  | 371 | 0.0001
|  | 370 | 0.0001
|  | 369 | 0.0001
|  | 368 | 0.0001
|  | 367 | 0.0001
|  | 366 | 0.0001
|  | 365 | 0.0001
|  | 364 | 0.0001
|  | 363 | 0.0001
|  | 362 | 0.0001
|  | 361 | 0.0001
|  | 360 | 0.0001
|  | 359 | 0.0001
|  | 358 | 0.0001
|  | 357 | 0.0001
|  | 356 | 0.0001
|  | 355 | 0.0001
|  | 354 | 0.0001
|  | 353 | 0.0001
|  | 352 | 0.0001
|  | 351 | 0.0001
|  | 350 | 0.0001
|  | 349 | 0.0001
|  | 348 | 0.0001
|  | 347 | 0.0001
|  | 346 | 0.0001
|  | 345 | 0.0001
|  | 344 | 0.0001
|  | 343 | 0.0001
|  | 342 | 0.0001
|  | 341 | 0.0001
|  | 340 | 0.0001
|  | 339 | 0.0001
|  | 338 | 0.0001
|  | 337 | 0.0001
|  | 336 | 0.0001
|  | 335 | 0.0001
|  | 334 | 0.0001
|  | 333 | 0.0001
|  | 332 | 0.0001
|  | 331 | 0.0001
|  | 330 | 0.0001
|  | 329 | 0.0001
|  | 328 | 0.0001
|  | 327 | 0.0001
|  | 326 | 0.0001
|  | 325 | 0.0001
|  | 324 | 0.0001
|  | 323 | 0.0001
|  | 322 | 0.0001
|  | 321 | 0.0001
|  | 320 | 0.0001
|  | 319 | 0.0001
|  | 318 | 0.0001
|  | 317 | 0.0001
|  | 316 | 0.0001
|  | 315 | 0.0001
|  | 314 | 0.0001
|  | 313 | 0.0001
|  | 312 | 0.0001
|  | 311 | 0.0001
|  | 310 | 0.0001
|  | 309 | 0.0001
|  | 308 | 0.0001
|  | 307 | 0.0001
|  | 306 | 0.0001
|  | 305 | 0.0001
|  | 304 | 0.0001
|  | 303 | 0.0001
|  | 302 | 0.0001
|  | 301 | 0.0001
|  | 300 | 0.0001
|  | 299 | 0.0001
|  | 298 | 0.0001
|  | 297 | 0.0001
|  | 296 | 0.0001
|  | 295 | 0.0001
|  | 294 | 0.0001
|  | 293 | 0.0001
|  | 292 | 0.0001
|  | 291 | 0.0001
|  | 290 | 0.0001
|  | 289 | 0.0001
|  | 288 | 0.0001
|  | 287 | 0.0001
|  | 286 | 0.0001
|  | 285 | 0.0001
|  | 284 | 0.0001
|  | 283 | 0.0001
|  | 282 | 0.0001
|  | 281 | 0.0001
|  | 280 | 0.0001
|  | 279 | 0.0001
|  | 278 | 0.0001
|  | 277 | 0.0001
|  | 276 | 0.0001
|  | 275 | 0.0001
|  | 274 | 0.0001
|  | 273 | 0.0001
|  | 272 | 0.0001
|  | 271 | 0.0001
|  | 270 | 0.0001
|  | 269 | 0.0001
|  | 268 | 0.0001
|  | 267 | 0.0001
|  | 266 | 0.0001
|  | 265 | 0.0001
|  | 264 | 0.0001
|  | 263 | 0.0001
|  | 262 | 0.0001
|  | 261 | 0.0001
|  | 260 | 0.0001
|  | 259 | 0.0001
|  | 258 | 0.0001
|  | 257 | 0.0001
|  | 256 | 0.0001
|  | 255 | 0.0001
|  | 254 | 0.0001
|  | 253 | 0.0001
|  | 252 | 0.0001
|  | 251 | 0.0001
|  | 250 | 0.0001
|  | 249 | 0.0001
|  | 248 | 0.0001
|  | 247 | 0.0001
|  | 246 | 0.0001
|  | 245 | 0.0001
|  | 244 | 0.0001
|  | 243 | 0.0001
|  | 242 | 0.0001
|  | 241 | 0.0001
|  | 240 | 0.0001
|  | 239 | 0.0001
|  | 238 | 0.0001
|  | 237 | 0.0001
|  | 236 | 0.0001
|  | 235 | 0.0001
|  | 234 | 0.0001
|  | 233 | 0.0001
|  | 232 | 0.0001
|  | 231 | 0.0001
|  | 230 | 0.0001
|  | 229 | 0.0001
|  | 228 | 0.0001
|  | 227 | 0.0001
|  | 226 | 0.0001
|  | 225 | 0.0001
|  | 224 | 0.0001
|  | 223 | 0.0001
|  | 222 | 0.0001
|  | 221 | 0.0001
|  | 220 | 0.0001
|  | 219 | 0.0001
|  | 218 | 0.0001
|  | 217 | 0.0001
|  | 216 | 0.0001
|  | 215 | 0.0001
|  | 214 | 0.0001
|  | 213 | 0.0001
|  | 212 | 0.0001
|  | 211 | 0.0001
|  | 210 | 0.0001
|  | 209 | 0.0001
|  | 208 | 0.0001
|  | 207 | 0.0001
|  | 206 | 0.0001
|  | 205 | 0.0001
|  | 204 | 0.0001
|  | 203 | 0.0001
|  | 202 | 0.0001
|  | 201 | 0.0001
|  | 200 | 0.0001